## RGB & LRVs
RANGE | COLOUR NAME | FINISH | LOOK | COLORSTEEL® | PRODUCT CODE | R | G | B | LRV# | SPECULAR LIGHT REFLECTANCE#
Armourspray | AG Arctic White | Gloss | Solid Colour |  | 91296914 | 244 | 246 | 244 | 7
Armourspray | AG Black | Satin | Solid Colour |  | 9129024S | 43 | 43 | 44 | 4
Copol | Black | Satin | Solid Colour |  | 95385178 | 63 | 63 | 63 | 4
Charisma | Black Ace | Flat | Solid Colour |  | 90C9116F | 59 | 59 | 60 | 4 | 0.2
Charisma | Flat White | Flat | Solid Colour |  | 90C1200F | 241 | 244 | 242 | 90.16 | 1.7
Charisma | FlaxPod® | Flat | Solid Colour | CS | 90C8221F | 70 | 71 | 73 | 6 | 0.3
Charisma | SnowStone® | Flat | Solid Colour | CS | 90C2088F | 212 | 212 | 206 | 66 | 0.9
Charisma | TidalDrift® | Flat | Solid Colour | CS | 90C7893F | 97 | 99 | 100 | 12 | 0.6
Duralloy Pearls | Metro Coal Dust Kinetic® | Matt | Pearlescent |  | 12P9069M | 80 | 81 | 82 | 8 | 2
Duralloy Pearls | Metro Electric Cow Kinetic® | Matt | Pearlescent |  | 12P8028M | 90 | 89 | 87 | 10 | 1.6
Duralloy Pearls | Metro Silver Pearl Kinetic® | Satin | Pearlescent |  | 12P7113S | 174 | 175 | 173 | 43 | 2.9
Duralloy Pearls | Metro Warm White Pearl Kinetic® | Satin | Pearlescent |  | 12P2075S | 242 | 243 | 234 | 89 | 4.3
Duralloy Pearls | Mineral Brown Kinetic® | Satin | Pearlescent |  | 12P8204S | 130 | 126 | 122 | 21 | 3.4
Duralloy Pearls | Palladium Silver Kinetic® | Satin | Pearlescent |  | 12P7136S | 149 | 152 | 152 | 31 | 3.2
Duralloy Pearls | Silver Pearl Kinetic® | Matt | Pearlescent |  | 12P7459M | 173 | 174 | 171 | 42 | 1.3
Duralloy Pearls | Silver Star Kinetic® | Satin | Pearlescent |  | 12P7043S | 157 | 159 | 157 | 35 | 4.1
Duralloy Pearls | Warm White Pearl Kinetic® | Matt | Pearlescent |  | 12P1176M | 241 | 242 | 235 | 89 | 2.5
Duralloy Pearls | Window Bronze Kinetic® | Matt | Pearlescent |  | 12P8068M | 96 | 91 | 87 | 11 | 1.9
Duralloy Solid | Almond | Matt | Solid Colour |  | 9153141M | 216 | 198 | 179 | 59 | 1.3
Duralloy Solid | Almond | Satin | Solid Colour |  | 91558802 | 218 | 200 | 180 | 60 | 2.7
Duralloy Solid | Appliance White | Matt | Solid Colour |  | 9151274M | 240 | 243 | 241 | 89 | 0.9
Duralloy Solid | Appliance White | Satin | Solid Colour |  | 91558853 | 239 | 240 | 237 | 87 | 2.6
Duralloy Solid | Arctic White | Matt | Solid Colour |  | 9151267M | 230 | 237 | 242 | 84 | 1.3
Duralloy Solid | Arctic White | Satin | Solid Colour |  | 91558851 | 229 | 236 | 240 | 83 | 3
Duralloy Solid | Black | Matt | Solid Colour |  | 9159041M | 60 | 60 | 60 | 5 | 0.9
Duralloy Solid | Black | Satin | Solid Colour |  | 91558651 | 59 | 59 | 60 | 5 | 2.6
Duralloy Solid | Bond Rivergum | Matt | Solid Colour |  | 91552027 | 113 | 122 | 111 | 19 | 1.6
Duralloy Solid | Bone White | Matt | Solid Colour |  | 9157304M | 189 | 187 | 175 | 50 | 1.3
Duralloy Solid | Bronco | Matt | Solid Colour |  | 9152111M | 172 | 162 | 149 | 37 | 1
Duralloy Solid | Bronco | Satin | Solid Colour |  | 91558806 | 177 | 165 | 152 | 39 | 2.7
Duralloy Solid | Canvas Cloth | Matt | Solid Colour |  | 9157327M | 212 | 206 | 195 | 62 | 1.2
Duralloy Solid | Canvas Cloth | Satin | Solid Colour |  | 91558718 | 211 | 207 | 197 | 63 | 2.7
Duralloy Solid | Charcoal | Matt | Solid Colour |  | 9159058M | 76 | 79 | 82 | 8 | 1.3
Duralloy Solid | Charcoal | Satin | Solid Colour |  | 91558707 | 77 | 80 | 83 | 8 | 2.9
Duralloy Solid | Cola Red | Satin | Solid Colour |  | 91556995 | 190 | 60 | 65 | 15 | 2.9
Duralloy Solid | Desert Sand | Matt | Solid Colour | CS | 9153065M | 195 | 176 | 155 | 45 | 1.5
Duralloy Solid | FlaxPod® | Matt | Solid Colour | CS | 9159145M | 69 | 70 | 71 | 6 | 1.3
Duralloy Solid | Flint | Matt | Solid Colour |  | 9157484M | 99 | 103 | 107 | 14 | 1.2
Duralloy Solid | Ghost Grey | Matt | Solid Colour |  | 9157401M | 177 | 180 | 180 | 45 | 1.3
Duralloy Solid | Ghost Grey | Satin | Solid Colour |  | 91558714 | 181 | 183 | 183 | 47 | 2.8
Duralloy Solid | Gravel | Matt | Solid Colour |  | 9157404M | 66 | 69 | 71 | 6 | 1.1
Duralloy Solid | Grey Friars | Matt | Solid Colour | CS | 9157167M | 86 | 89 | 91 | 10 | 1.3
Duralloy Solid | Grey Friars | Satin | Solid Colour | CS | 91558711 | 87 | 91 | 94 | 10 | 2.9
Duralloy Solid | Gull Grey | Matt | Solid Colour | CS | 9157511M | 182 | 185 | 182 | 48 | 1.3
Duralloy Solid | Gull Grey | Satin | Solid Colour | CS | 91597128 | 185 | 186 | 182 | 49 | 1.6
Duralloy Solid | Ironsand | Matt | Solid Colour | CS | 9158096M | 79 | 78 | 76 | 8 | 1.1
Duralloy Solid | Ironsand | Satin | Solid Colour | CS | 91558716 | 81 | 79 | 77 | 8 | 2.9
Duralloy Solid | Karaka | Matt | Solid Colour | CS | 9156064M | 74 | 75 | 69 | 7 | 2
Duralloy Solid | Karaka | Satin | Solid Colour | CS | 91558557 | 75 | 76 | 70 | 7 | 2.8
Duralloy Solid | Kauri | Matt | Solid Colour |  | 9158159M | 138 | 121 | 104 | 20 | 1
Duralloy Solid | Lichen | Matt | Solid Colour | CS | 9156101M | 149 | 140 | 122 | 27 | 1.5
Duralloy Solid | Lignite | Matt | Solid Colour | CS | 9158033M | 91 | 82 | 78 | 9 | 1.2
Duralloy Solid | Magnolia | Matt | Solid Colour |  | 9153142M | 216 | 201 | 174 | 60 | 1.4
Duralloy Solid | Mid Grey | Matt | Solid Colour |  | 9157551M | 124 | 125 | 125 | 21 | 0.9
Duralloy Solid | Mist Green | Matt | Solid Colour | CS | 9156103M | 130 | 137 | 120 | 24 | 1.4
Duralloy Solid | Mist Green | Satin | Solid Colour | CS | 91558555 | 129 | 135 | 117 | 23 | 2.8
Duralloy Solid | Navy | Matt | Solid Colour |  | 9155234M | 63 | 76 | 95 | 7 | 1.2
Duralloy Solid | New Denim Blue | Matt | Solid Colour | CS | 9155063M | 85 | 93 | 101 | 11 | 1.2
Duralloy Solid | New Denim Blue | Satin | Solid Colour | CS | 91558601 | 86 | 94 | 101 | 11 | 2.3
Duralloy Solid | Off White | Matt | Solid Colour |  | 9153144M | 234 | 225 | 207 | 76 | 1.9
Duralloy Solid | Off White | Satin | Solid Colour |  | 91558804 | 230 | 222 | 205 | 74 | 3.4
Duralloy Solid | O'Keefe Grey | Matt | Solid Colour |  | 9157400M | 198 | 191 | 182 | 53 | 1.3
Duralloy Solid | Olive | Matt | Solid Colour |  | 9156193M | 77 | 71 | 66 | 7 | 1.3
Duralloy Solid | Permanent Green | Matt | Solid Colour | CS | 9156102M | 72 | 94 | 84 | 10 | 1.3
Duralloy Solid | Permanent Green | Satin | Solid Colour | CS | 91558559 | 70 | 91 | 80 | 9 | 3.1
Duralloy Solid | Pioneer Red | Matt | Solid Colour | CS | 9154194M | 139 | 77 | 69 | 11 | 1.4
Duralloy Solid | Rangoon Green | Matt | Solid Colour |  | 9156259M | 71 | 75 | 70 | 7 | 1.2
Duralloy Solid | Rivergum Beige | Matt | Solid Colour |  | 9153143M | 224 | 208 | 192 | 65 | 1.2
Duralloy Solid | Sandstone Grey | Matt | Solid Colour | CS | 9157217M | 136 | 137 | 136 | 25 | 1.1
Duralloy Solid | Sandstone Grey | Satin | Solid Colour | CS | 91558706 | 136 | 136 | 134 | 25 | 2.8
Duralloy Solid | Scoria | Matt | Solid Colour | CS | 9154114M | 113 | 73 | 68 | 9 | 1.2
Duralloy Solid | Slate Blue | Matt | Solid Colour |  | 9155147M | 67 | 78 | 88 | 7 | 1.2
Duralloy Solid | Storm Blue | Matt | Solid Colour |  | 9155248M | 74 | 88 | 97 | 9 | 1.3
Duralloy Solid | Thunder Grey | Matt | Solid Colour | CS | 9157324M | 97 | 97 | 92 | 12 | 1.3
Duralloy Solid | Thunder Grey | Satin | Solid Colour | CS | 91597129 | 98 | 97 | 92 | 12 | 2.8
Duralloy Solid | Titania | Matt | Solid Colour | CS | 9152068M | 219 | 215 | 205 | 69 | 1.6
Duralloy Solid | Titania | Satin | Solid Colour | CS | 91558855 | 220 | 217 | 209 | 70 | 3
Duralloy Solid | Wedgewood | Matt | Solid Colour |  | 9155247M | 95 | 129 | 156 | 21 | 1.3
Duralloy Solid | Windsor Grey | Matt | Solid Colour | CS | 9157590M | 72 | 74 | 76 | 7 | 1
Duralloy Solid | Wizard | Matt | Solid Colour |  | 9155197M | 85 | 105 | 114 | 13 | 1.1
Duralloy Solid | Woodwind | Matt | Solid Colour |  | 9153155M | 228 | 219 | 206 | 72 | 1.6
Duralloy +PLUS | Bright Gold Pearl | Matt | Pearlescent |  | 20P8420M | 179 | 146 | 95 | 31 | 3.6
Duralloy +PLUS | Bronze Copper Pearl | Matt | Pearlescent |  | 20P8418M | 133 | 102 | 75 | 15 | 3.1
Duralloy +PLUS | Copper Pearl | Matt | Pearlescent |  | 20P4137M | 157 | 112 | 82 | 20 | 2.1
Duralloy +PLUS | Gunmetal Metallic Kinetic® | Matt | Pearlescent |  | 21P8391M | 106 | 104 | 102 | 14 | 1.7
Duralloy +PLUS | Metro Coal Dust Kinetic® | Matt | Pearlescent |  | 21P9221M | 67 | 67 | 67 | 6 | 1.5
Duralloy +PLUS | Metro Electric Cow Kinetic® | Matt | Pearlescent |  | 21P8395M | 85 | 83 | 81 | 9 | 1.7
Duralloy +PLUS | Metro Silver Pearl Kinetic® | Satin | Pearlescent |  | 21P7831S | 180 | 181 | 181 | 46 | 3.3
Duralloy +PLUS | Prosecco Pearl | Matt | Pearlescent |  | 20P8417M | 149 | 137 | 125 | 26 | 2.8
Duralloy +PLUS | Silver Star Kinetic® | Satin | Pearlescent |  | 21P7820S | 157 | 159 | 159 | 35 | 3.3
Duralloy +PLUS | Warm White Pearl Kinetic® | Matt | Pearlescent |  | 21P1367M | 243 | 242 | 232 | 89 | 2.5
Duralloy +PLUS | Window Bronze Kinetic® | Matt | Pearlescent |  | 21P8394M | 92 | 85 | 82 | 9 | 1.5
Duralloy +PLUS | Anotec® Mid Bronze | Matt | Solid Colour |  | 20S8385M | 79 | 69 | 64 | 6 | 1.5
Duralloy +PLUS | Appliance White | Matt | Solid Colour |  | 20S1364M | 242 | 243 | 240 | 90 | 1.3
Duralloy +PLUS | Arctic White | Matt | Solid Colour |  | 20S1358M | 226 | 234 | 238 | 82 | 2
Duralloy +PLUS | Arctic White | Satin | Solid Colour |  | 20S1358S | 226 | 234 | 238 | 82 | 3.1
Duralloy +PLUS | Black | Matt | Solid Colour |  | 20S9041M | 59 | 58 | 58 | 4 | 1.2
Duralloy +PLUS | Bond Rivergum | Matt | Solid Colour |  | 20S6448M | 112 | 122 | 112 | 19 | 1.5
Duralloy +PLUS | Bronco | Matt | Solid Colour |  | 20S2253M | 176 | 163 | 150 | 38 | 1.1
Duralloy +PLUS | Canvas Cloth | Matt | Solid Colour |  | 20S7830M | 211 | 207 | 198 | 63 | 1.5
Duralloy +PLUS | Charcoal | Matt | Solid Colour |  | 20S9219M | 78 | 80 | 83 | 8 | 1.5
Duralloy +PLUS | Desert Sand | Matt | Solid Colour | CS | 20S3239M | 195 | 176 | 156 | 45 | 1.3
Duralloy +PLUS | FlaxPod® | Matt | Solid Colour | CS | 20S9218M | 69 | 69 | 70 | 6 | 1.4
Duralloy +PLUS | Ghost Grey | Matt | Solid Colour |  | 20S7829M | 174 | 177 | 176 | 44 | 1.4
Duralloy +PLUS | Gravel | Matt | Solid Colour |  | 20S7824M | 66 | 69 | 71 | 6 | 1.6
Duralloy +PLUS | Grey Friars | Matt | Solid Colour | CS | 20S7809M | 86 | 90 | 93 | 10 | 1.2
Duralloy +PLUS | Gull Grey | Matt | Solid Colour | CS | 20S7828M | 183 | 186 | 182 | 49 | 1.2
Duralloy +PLUS | Ironsand | Matt | Solid Colour | CS | 20S8383M | 78 | 77 | 75 | 7 | 1.6
Duralloy +PLUS | Karaka | Matt | Solid Colour | CS | 20S6446M | 73 | 74 | 67 | 7 | 1.6
Duralloy +PLUS | Lichen | Matt | Solid Colour | CS | 20S6449M | 147 | 139 | 121 | 26 | 1.5
Duralloy +PLUS | Lignite | Matt | Solid Colour | CS | 20S8393M | 91 | 84 | 80 | 9 | 1.5
Duralloy +PLUS | Mist Green | Matt | Solid Colour | CS | 20S6475M | 130 | 136 | 118 | 24 | 1.7
Duralloy +PLUS | New Denim Blue | Matt | Solid Colour | CS | 20S5392M | 87 | 95 | 102 | 11 | 1.2
Duralloy +PLUS | Off White | Matt | Solid Colour |  | 20S3240M | 234 | 226 | 207 | 77 | 1.6
Duralloy +PLUS | Okarito | Matt | Solid Colour |  | 20S1379M | 243 | 245 | 243 | 91 | 2.1
Duralloy +PLUS | O'Keefe Grey | Matt | Solid Colour |  | 20S7868M | 196 | 189 | 180 | 52 | 1.8
Duralloy +PLUS | Permanent Green | Matt | Solid Colour | CS | 20S6450M | 71 | 94 | 84 | 10 | 1.4
Duralloy +PLUS | Pioneer Red | Matt | Solid Colour | CS | 20S4194M | 139 | 78 | 71 | 11 | 1.5
Duralloy +PLUS | Pure White | Gloss | Solid Colour |  | 20S1365G | 238 | 237 | 229 | 85 | 4.2
Duralloy +PLUS | Sandstone Grey | Matt | Solid Colour | CS | 20S7807M | 135 | 137 | 136 | 25 | 1.2
Duralloy +PLUS | Scoria | Matt | Solid Colour | CS | 20S4382M | 111 | 73 | 69 | 9 | 1.3
Duralloy +PLUS | Slate Blue | Matt | Solid Colour |  | 20S5403M | 69 | 79 | 87 | 8 | 1.4
Duralloy +PLUS | Thunder Grey | Matt | Solid Colour | CS | 20S7825M | 98 | 97 | 92 | 12 | 1.4
Duralloy +PLUS | Titania | Matt | Solid Colour | CS | 20S2249M | 215 | 212 | 203 | 66 | 1.5
Duralloy +PLUS | Windsor Grey | Matt | Solid Colour | CS | 20S7823M | 73 | 75 | 77 | 7 | 1.3
Duratec Elements2 | Black | Flat | Textured |  | 9E19190F | 59 | 60 | 60 | 5 | 0.4
Duratec Elements2 | Dark Bronze | Flat | Textured |  | 9E28184F | 71 | 67 | 64 | 6 | 0.6
Duratec Elements3 | FlaxPod® | Flat | Textured | CS | 9E19145F | 71 | 71 | 73 | 6 | 0.4
Duratec Elements2 | Gold Ore | Flat | Textured |  | 9E22270F | 190 | 143 | 76 | 31 | 0.6
Duratec Elements2 | Granite | Flat | Textured |  | 9E27888F | 170 | 172 | 169 | 41 | 0.6
Duratec Elements2 | Magnetite | Flat | Textured |  | 9E27725F | 74 | 75 | 77 | 7 | 0.3
Duratec Elements2 | Natural Bronze | Flat | Textured |  | 9E28341F | 116 | 99 | 84 | 13 | 1
Duratec Elements3 | Rhodium | Flat | Textured |  | 9E27903F | 102 | 101 | 101 | 13 | 0.3
Duratec Elements2 | Silver | Flat | Textured |  | 9E27756F | 161 | 163 | 161 | 37 | 0.5
Duratec Elements2 | Stone | Flat | Textured |  | 9E23245F | 191 | 176 | 160 | 45 | 0.5
Duratec Elements2 | Weathered Steel | Flat | Textured |  | 9E28340F | 102 | 75 | 66 | 8 | 0.5
Duratec Elements2 | White | Flat | Textured |  | 9E11373F | 241 | 242 | 240 | 89 | 0.7
Duratec Eternity | Champagne Kinetic® | Matt | Pearlescent |  | 91T3059M | 152 | 141 | 130 | 27.58 | 2.2
Duratec Eternity | Coal Dust Kinetic® | Matt | Pearlescent |  | 91T9100M | 90 | 93 | 95 | 11 | 2.6
Duratec Eternity | Copper Metallic Kinetic® | Matt | Pearlescent |  | 91T7183M | 159 | 148 | 138 | 30.5 | 2.4
Duratec Eternity | Electric Cow Kinetic® | Matt | Pearlescent |  | 91T8153M | 93 | 93 | 92 | 11 | 2.3
Duratec Eternity | Fine Gold Pearl Kinetic® | Matt | Pearlescent |  | 91T8360M | 183 | 147 | 89 | 32 | 2.7
Duratec Eternity | Gunmetal Metallic Kinetic® | Matt | Pearlescent |  | 91T8115M | 104 | 102 | 100 | 14 | 1.7
Duratec Eternity | Metro Silver Pearl Kinetic® | Satin | Pearlescent |  | 91T7317S | 180 | 181 | 179 | 46 | 3.1
Duratec Eternity | Silver Pearl Kinetic® | Satin | Pearlescent |  | 91T7160S | 156 | 160 | 162 | 35.04 | 3.4
Duratec Eternity | Silver Star Kinetic® | Satin | Pearlescent |  | 91T7335S | 156 | 157 | 156 | 34 | 3.6
Duratec Eternity | Vintage Copper Kinetic® | Matt | Pearlescent |  | 91T8431M | 138 | 112 | 88 | 18 | 2.4
Duratec Eternity | Warm White Pearl Kinetic® | Satin | Pearlescent |  | 91T1173S | 239 | 241 | 233 | 88 | 3.4
Duratec Eternity | Window Bronze Kinetic® | Matt | Pearlescent |  | 91T8068M | 98 | 93 | 89 | 11 | 1.9
Duratec Intensity | Coast | Satin | Bright |  | 90N5233S | 0 | 114 | 147 | 14.19 | 3.2
Duratec Intensity | Desert | Satin | Bright |  | 90N4227S | 137 | 69 | 62 | 10.05 | 2.5
Duratec Intensity | Evergreen | Satin | Bright |  | 90N6005S | 61 | 110 | 76 | 12.74 | 3
Duratec Intensity | Flame | Gloss | Bright |  | 90N4007G | 181 | 60 | 55 | 13.39 | 4.3
Duratec Intensity | Juicy Lime | Satin | Bright |  | 90N6486S | 181 | 195 | 97 | 50 | 2.7
Duratec Intensity | Leaf | Satin | Bright |  | 90N6167S | 96 | 145 | 79 | 23.54 | 2.8
Duratec Intensity | Moonlight | Satin | Bright |  | 90N2004S | 241 | 204 | 70 | 62.91 | 3.2
Duratec Intensity | Reef | Gloss | Bright |  | 90N5011G | 18 | 127 | 193 | 19.32 | 3.5
Duratec Intensity | Storm | Satin | Bright |  | 90N5365S | 52 | 68 | 93 | 5.78 | 3
Duratec Intensity | Sunshine | Gloss | Bright |  | 90N2084G | 233 | 175 | 66 | 48.46 | 4.3
Duratec Intensity | Tomcat | Gloss | Bright |  | 90N4383G | 196 | 96 | 69 | 21 | 3.9
Duratec Zeus | Appliance White | Matt | Solid Colour |  | 90Z1274M | 241 | 242 | 239 | 89 | 1.9
Duratec Zeus | Appliance White | Satin | Solid Colour |  | 90Z1341S | 244 | 245 | 243 | 92 | 3.6
Duratec Zeus | Arctic White | Satin | Solid Colour |  | 90Z1342S | 227 | 234 | 239 | 82 | 3
Duratec Zeus | Black | Matt | Solid Colour |  | 90Z9238M | 59 | 60 | 60 | 5 | 1.1
Duratec Zeus | Canvas Cloth | Matt | Solid Colour |  | 90Z7327M | 212 | 206 | 197 | 63 | 1.3
Duratec Zeus | Charcoal | Matt | Solid Colour |  | 90Z9081M | 77 | 79 | 82 | 8 | 1.1
Duratec Zeus | Flaxpod® | Matt | Solid Colour | CS | 90Z9145M | 70 | 71 | 72 | 6 | 1.1
Duratec Zeus | Grey Friars | Matt | Solid Colour | CS | 90Z7167M | 86 | 89 | 91 | 10 | 1.3
Duratec Zeus | Ironsand | Matt | Solid Colour | CS | 90Z8109M | 79 | 77 | 76 | 8 | 1.1
Duratec Zeus | New Denim Blue | Matt | Solid Colour | CS | 90Z5063M | 85 | 93 | 101 | 11 | 1.2
Duratec Zeus | Off White | Matt | Solid Colour |  | 90Z3144M | 231 | 224 | 207 | 75 | 1.9
Duratec Zeus | Sandstone Grey | Matt | Solid Colour | CS | 90Z7217M | 134 | 134 | 132 | 24 | 1.6
Duratec Zeus | Titania | Matt | Solid Colour | CS | 90Z2068M | 218 | 213 | 204 | 67 | 1.6
Electro | Aged Brass Kinetic® | Flat | Anodised |  | 9068430F | 122 | 108 | 87 | 16 | 0.6
Electro | Brilliance Kinetic® | Flat | Anodised |  | 9068281F | 116 | 107 | 97 | 15.2 | 1.1
Electro | Burnished Copper Kinetic® | Flat | Anodised |  | 9068185F | 86 | 70 | 68 | 6.81 | 1
Electro | Clean Linen Kinetic® | Flat | Anodised |  | 9061302F | 226 | 224 | 217 | 75 | 1.3
Electro | Dark Bronze Kinetic® | Flat | Anodised |  | 9068184F | 72 | 66 | 62 | 5.74 | 0.7
Electro | Fresh Gold Kinetic® | Flat | Anodised |  | 9062208F | 146 | 127 | 105 | 22.46 | 0.7
Electro | Gold Pearl Kinetic® | Flat | Anodised |  | 9062221F | 165 | 138 | 94 | 27.29 | 0.8
Electro | Medium Bronze Kinetic® | Flat | Anodised |  | 9068183F | 100 | 89 | 79 | 10.6 | 1.1
Electro | Natural Silver Kinetic® | Flat | Anodised |  | 9067365F | 170 | 173 | 173 | 42 | 1.1
Electro | New Copper Kinetic® | Flat | Anodised |  | 9068432F | 149 | 108 | 77 | 18 | 1.2
Electro | Pale Bronze Kinetic® | Flat | Anodised |  | 9068425F | 132 | 119 | 103 | 19 | 1.6
Electro | Sensational Champagne Kinetic® | Flat | Anodised |  | 9063187F | 148 | 138 | 126 | 26.1 | 1.3
Electro | Venerable Silver Kinetic® | Flat | Anodised |  | 9067621F | 115 | 115 | 115 | 17.29 | 0.9
Fluoroset Allure | Champagne | Satin | Pearlescent |  | 40A7302S | 169 | 167 | 164 | 39.12 | 3.2
Fluoroset Allure | Coin | Satin | Pearlescent |  | 40A7289S | 172 | 177 | 179 | 43.84 | 2.9
Fluoroset Allure | Silver | Satin | Pearlescent |  | 40A7273S | 155 | 159 | 161 | 34.71 | 2.9
Fluoroset Xtreme | Black | Matt | Solid Colour |  | 40X9204M | 42 | 42 | 43 | 4 | 2
Fluoroset Xtreme | Charcoal | Matt | Solid Colour |  | 40X7297M | 58 | 61 | 64 | 8 | 1.9
Fluoroset Xtreme | White | Satin | Solid Colour |  | 40X1157S | 231 | 232 | 223 | 82 | 4
PG288 | Arctic White | Gloss | Solid Colour |  | 28858861 | 235 | 241 | 248 | 89
PG288 | Bright Red | Gloss | Bright |  | 28858413 | 167 | 50 | 49 | 13
PG288 | Clough Safety Yellow | Gloss | Bright |  | 28896905 | 241 | 159 | 54 | 44
PG288 | Cream | Satin | Solid Colour |  | 28858863 | 211 | 191 | 153 | 54
PG288 | Cream Ripple | Satin | Ripple |  | 28857289 | 230 | 222 | 201 | 73
PG288 | Flame Red | Gloss | Bright |  | 2884155G | 166 | 58 | 60 | 12
PG288 | French Blue | Satin | Bright |  | 2885350S | 52 | 103 | 166 | 13
PG288 | High Gloss Black | Gloss | Solid Colour |  | 28858653 | 47 | 47 | 47 | 5
PG288 | Mistletoe | Gloss | Bright |  | 28858571 | 12 | 110 | 60 | 15
PG288 | NZ Bright Silver Kinetic | Satin | Pearlescent |  | 2887182K | 153 | 155 | 157 | 38
PG288 | Orange X15 | Gloss | Bright |  | 28851439 | 235 | 107 | 52 | 32
PG288 | Pearl White | Gloss | Pearlescent |  | 28897434 | 251 | 249 | 240 | 95
PG288 | Pommel Blue | Gloss | Bright |  | 28857262 | 45 | 94 | 134 | 10
PG288 | Royal Blue | Gloss | Bright |  | 28857273 | 45 | 59 | 105 | 7
PG288 | Schweppes Yellow | Gloss | Bright |  | 28859623 | 255 | 200 | 9 | 68
PG288 | Signal Red | Gloss | Bright |  | 28850735 | 178 | 56 | 44 | 15
PG288 | Silver 2K Kinetic | Satin | Pearlescent |  | 2887380K | 143 | 144 | 141 | 32
PG288 | Silver Quill | Gloss | Pearlescent |  | 28858728 | 204 | 205 | 201 | 64
PG288 | Sky | Gloss | Bright |  | 28858613 | 0 | 124 | 174 | 17
PG288 | Space Blue | Gloss | Bright |  | 28819990 | 46 | 57 | 115 | 7
PG288 | Tingle Gloss | Gloss | Bright |  | 2884008G | 240 | 89 | 28 | 29
PG288 | Yellow Gold | Gloss | Bright |  | 28833617 | 249 | 169 | 30 | 52
Protexture | Appliance White | Flat | Textured |  | 20T1274F | 243 | 244 | 242 | 90 | 0.4
Protexture | Arctic White | Flat | Textured |  | 20T1342F | 229 | 236 | 241 | 84 | 0.7
Protexture | Black | Flat | Textured |  | 20T9215F | 59 | 59 | 60 | 4 | 0.4
Protexture | Charcoal | Flat | Textured |  | 20T9081F | 77 | 81 | 84 | 8 | 0.4
Protexture | Flaxpod® | Flat | Textured | CS | 20T9225F | 72 | 72 | 73 | 7 | 0.8
Protexture | Grey Friars | Flat | Textured | CS | 20T7167F | 86 | 90 | 93 | 10 | 0.5
Protexture | Ironsand | Flat | Textured | CS | 20T8406F | 79 | 78 | 77 | 8 | 0.2
Protexture | Metro Silver Pearl | Flat | Textured |  | 21T7852F | 172 | 173 | 171 | 42 | 0.4
Protexture | Sandstone Grey | Flat | Textured | CS | 20T7156F | 136 | 137 | 134 | 25 | 0.2
Protexture | Titania | Flat | Textured | CS | 20T2068F | 220 | 217 | 208 | 70 | 0.7
Protexture | Warm White Pearl | Flat | Textured |  | 21T2075F | 241 | 241 | 235 | 88 | 0.7
Protexture | Windsor Grey | Flat | Textured | CS | 20T7590F | 72 | 75 | 78 | 7 | 0.2
Surreal Effects Aztec | Black Hammertone | Texture | Pearl Vein Ripple |  | 95385180 | 90 | 91 | 93 | 11
Surreal Effects Aztec | Graphite Ripple | Texture | Pearl Vein Ripple |  | 95351677 | 118 | 118 | 117 | 18
Surreal Effects Hammer | Grey Hammer | Effect | Colour Vein Ripple |  | 95385184 | 110 | 113 | 115 | 21
Surreal Effects Mannex | Black Sand Texture | Texture | Textured |  | 28857242 | 62 | 62 | 63 | 50
Surreal Effects Mannex | Mannex® NZ Bright Silver | Texture | Textured |  | 2887462Z | 161 | 164 | 164 | 37
Surreal Effects Mannex | Mannex® White Matt | Texture | Textured |  | 90133641 | 243 | 246 | 241 | 91
Surreal Effects Sarouk | Black Sarouk | Effect | Matt Ripple |  | 93551146 | 50 | 51 | 52 | 5
Surreal Effects Sarouk | Graphite Sarouk | Effect | Matt Ripple |  | 93551677 | 84 | 84 | 84 | 12
Surreal Effects Scylla | Black Ripple Satin | Texture | Ripple |  | 95357243 | 63 | 64 | 64 | 50
# Light Reflectance Value (LRV): The total amount of visible light reflected from the coating, expressed as a percentage of total incoming light. Surfaces with higher light reflectance values
appear lighter while surfaces with low light reflectance values appear darker.
Specular Light Reflectance: The portion of incoming light that is reflected such that the reflected ray is at the same angle to the surface normal as the incoming ray. Specular light reflection
is expressed as a percentage of total incoming light. Surfaces with a lower specular reflection produce less glare as they scatter or absorb a greater portion of the incoming light.
For more information call 0800 800 975 or visit duluxpowders.co.nz
Version: 21 November 2022
RGB and LRVs